## Bulloni
D_[mm] | Area_[mm2] | 4.6_Ts_[N*m] | 4.6_Nb_[KN] | 5.6_Ts_[N*m] | 5.6_Nb_[KN] | 6.6_Ts_[N*m] | 6.6_Nb_[KN] | 8.8_Ts_[N*m] | 8.8_Nb_[KN] | 10.9_Ts_[N*m] | 10.9_Nb_[KN]
12 | 84 | 34 | 14 | 49 | 19 | 55 | 23 | 94 | 39 | 127 | 53
14 | 115 | 53 | 19 | 73 | 29 | 87 | 31 | 148 | 53 | 204 | 73
16 | 157 | 83 | 26 | 112 | 35 | 138 | 43 | 234 | 73 | 317 | 99
18 | 192 | 115 | 32 | 155 | 43 | 187 | 52 | 320 | 89 | 436 | 121
20 | 245 | 164 | 41 | 220 | 55 | 268 | 67 | 456 | 114 | 620 | 155
22 | 303 | 224 | 51 | 299 | 68 | 361 | 82 | 616 | 140 | 840 | 191
24 | 353 | 283 | 59 | 379 | 79 | 461 | 96 | 787 | 164 | 1070 | 223
27 | 459 | 416 | 77 | 556 | 103 | 675 | 125 | 1150 | 213 | 1566 | 290

## HE - UNI 5397-64
Tipo | h [mm] | b [mm] | a [mm] | e [mm] | r [mm] | A [cm2] | p [Kg/m] | Jx [cm4] | Wx [cm3] | ix [cm] | Jy [cm4] | Wy [cm3] | iy [cm]
HEA 100 | 96 | 100 | 5 | 8 | 12 | 21.2 | 16.7 | 349 | 73 | 4.06 | 134 | 27 | 2.51
HEB 100 | 100 | 100 | 6 | 10 | 12 | 26 | 20.4 | 450 | 90 | 4.16 | 167 | 33 | 2.53
HEM 100 | 120 | 106 | 12 | 20 | 12 | 53.2 | 41.8 | 1143 | 190 | 4.63 | 399 | 75 | 2.74
HEA 120 | 114 | 120 | 5 | 8 | 12 | 25.3 | 19.9 | 606 | 106 | 4.89 | 231 | 38 | 3.02
HEB 120 | 120 | 120 | 6.5 | 11 | 12 | 34 | 26.7 | 864 | 144 | 5.04 | 318 | 53 | 3.06
HEM 120 | 140 | 126 | 12.5 | 21 | 12 | 66.4 | 52.1 | 2018 | 288 | 5.51 | 703 | 112 | 3.25
HEA 140 | 133 | 140 | 5.5 | 8.5 | 12 | 31.4 | 24.7 | 1033 | 155 | 5.73 | 389 | 56 | 3.52
HEB 140 | 140 | 140 | 7 | 12 | 12 | 43 | 33.7 | 1509 | 216 | 5.93 | 550 | 79 | 3.58
HEM 140 | 160 | 146 | 13 | 22 | 12 | 80.6 | 63.2 | 3291 | 411 | 6.39 | 1144 | 157 | 3.77
HEA 160 | 152 | 160 | 6 | 9 | 15 | 38.8 | 30.4 | 1673 | 220 | 6.57 | 616 | 77 | 3.98
HEB 160 | 160 | 160 | 8 | 13 | 15 | 54.3 | 42.6 | 2492 | 311 | 6.78 | 889 | 111 | 4.05
HEM 160 | 180 | 166 | 14 | 23 | 15 | 97.1 | 76.2 | 5098 | 566 | 7.25 | 1759 | 212 | 4.26
HEA 180 | 171 | 180 | 6 | 9.5 | 15 | 45.3 | 35.5 | 2510 | 294 | 7.45 | 925 | 103 | 4.52
HEB 180 | 180 | 180 | 8.5 | 14 | 15 | 65.3 | 51.2 | 3831 | 426 | 7.66 | 1363 | 151 | 4.57
HEM 180 | 200 | 186 | 14.5 | 24 | 15 | 113 | 88.9 | 7483 | 748 | 8.13 | 2580 | 277 | 4.77
HEA 200 | 190 | 200 | 6.5 | 10 | 18 | 53.8 | 42.3 | 3692 | 389 | 8.28 | 1336 | 134 | 4.98
HEB 200 | 200 | 200 | 9 | 15 | 18 | 78.1 | 61.3 | 5696 | 570 | 8.54 | 2003 | 200 | 5.07
HEM 200 | 220 | 206 | 15 | 25 | 18 | 131 | 103 | 10642 | 796 | 9 | 3651 | 354 | 5.27
HEA 220 | 210 | 220 | 7 | 11 | 18 | 64.3 | 50.5 | 5410 | 515 | 9.17 | 1955 | 178 | 5.51
KEB 220 | 220 | 220 | 9.5 | 16 | 18 | 91 | 71.5 | 8091 | 736 | 9.43 | 2843 | 258 | 5.59
HEM 220 | 240 | 226 | 15.5 | 26 | 18 | 149 | 117 | 14605 | 1220 | 9.89 | 5012 | 444 | 5.79
HEA 240 | 230 | 240 | 7.5 | 12 | 21 | 76.8 | 60.3 | 7763 | 675 | 10.1 | 2769 | 231 | 6
HEB 240 | 240 | 240 | 10 | 17 | 21 | 106 | 83.2 | 11259 | 938 | 10.3 | 3923 | 327 | 6.08
HEM 240 | 270 | 248 | 18 | 32 | 21 | 200 | 157 | 24289 | 1800 | 11 | 8153 | 657 | 6.39
HEA 260 | 250 | 260 | 7.5 | 12.5 | 24 | 86.8 | 68.2 | 10455 | 836 | 11 | 3668 | 282 | 6.5
HEB 260 | 260 | 260 | 10 | 17.5 | 24 | 118 | 93 | 14919 | 1150 | 11.2 | 5135 | 395 | 6.58
HEM 260 | 290 | 268 | 18 | 32.5 | 24 | 220 | 172 | 31307 | 2160 | 11.9 | 10449 | 780 | 6.9
HEA 280 | 270 | 280 | 8 | 13 | 24 | 97.3 | 76.4 | 13673 | 1010 | 11.9 | 4763 | 340 | 7
HEB 280 | 280 | 280 | 10.5 | 18 | 24 | 131 | 103 | 19270 | 1380 | 12.1 | 6595 | 471 | 7.09
HEM 280 | 310 | 288 | 18.5 | 33 | 24 | 240 | 189 | 39547 | 2550 | 12.8 | 13163 | 914 | 7.4
HEA 300 | 290 | 300 | 8.5 | 14 | 27 | 112 | 88.3 | 18263 | 1260 | 12.7 | 6310 | 421 | 7.49
HEB 300 | 300 | 300 | 11 | 19 | 27 | 149 | 117 | 25166 | 1680 | 13 | 8563 | 571 | 7.58
HEM 300 | 340 | 310 | 21 | 39 | 27 | 303 | 238 | 59201 | 3480 | 14 | 19403 | 1250 | 8
HEA 320 | 310 | 300 | 9 | 15.5 | 27 | 124 | 97.6 | 22928 | 1480 | 13.6 | 6985 | 466 | 7.49
HEB 320 | 320 | 300 | 11.5 | 20.5 | 27 | 161 | 127 | 30823 | 1930 | 13.8 | 9239 | 616 | 7.57
HEM 320 | 359 | 309 | 21 | 40 | 27 | 312 | 245 | 68135 | 3800 | 14.8 | 19709 | 1280 | 7.95
HEA 340 | 330 | 300 | 9.5 | 16.5 | 27 | 133 | 105 | 27693 | 1680 | 14.4 | 7436 | 496 | 7.46
HEB 340 | 340 | 300 | 12 | 21.5 | 27 | 171 | 134 | 36656 | 2160 | 14.6 | 9690 | 646 | 7.53
HEM 340 | 677 | 309 | 21 | 40 | 27 | 316 | 248 | 76372 | 4050 | 15.6 | 19711 | 1280 | 7.9
HEA 360 | 350 | 300 | 10 | 17.5 | 27 | 143 | 112 | 33090 | 1890 | 15.2 | 7887 | 526 | 7.43
HEB 360 | 360 | 300 | 12.5 | 22.5 | 27 | 181 | 142 | 43193 | 2400 | 15.5 | 10141 | 676 | 7.49
HEM 360 | 395 | 308 | 21 | 40 | 27 | 319 | 250 | 84867 | 4300 | 16.3 | 19522 | 1270 | 7.85
HEA 400 | 390 | 300 | 11 | 19 | 27 | 159 | 125 | 45069 | 2310 | 16.8 | 8564 | 571 | 7.34
HEB 400 | 400 | 300 | 13.5 | 24 | 27 | 198 | 155 | 57680 | 2880 | 17.1 | 10819 | 721 | 7.4
HEM 400 | 432 | 307 | 21 | 40 | 27 | 326 | 256 | 104119 | 4820 | 17.9 | 19335 | 1260 | 7.7
HEA 450 | 440 | 300 | 11.5 | 21 | 27 | 178 | 140 | 63722 | 2900 | 18.9 | 9465 | 631 | 7.29
HEB 450 | 450 | 300 | 14 | 26 | 27 | 218 | 171 | 79887 | 3550 | 19.1 | 11721 | 781 | 7.33
HEM 450 | 478 | 307 | 21 | 40 | 27 | 335 | 263 | 131484 | 5500 | 19.8 | 19339 | 1260 | 7.59
HEA 500 | 490 | 300 | 12 | 23 | 27 | 197 | 155 | 86975 | 3550 | 21 | 10367 | 691 | 7.24
HEB 500 | 500 | 300 | 14.5 | 28 | 27 | 239 | 187 | 107176 | 4290 | 21.2 | 12624 | 842 | 7.27
HEM 500 | 524 | 306 | 21 | 40 | 27 | 344 | 270 | 161929 | 6180 | 21.7 | 19155 | 1250 | 7.46
HEA 550 | 540 | 300 | 12.5 | 24 | 27 | 212 | 166 | 111932 | 4150 | 23 | 10819 | 721 | 7.15
HEB 550 | 550 | 300 | 15 | 29 | 27 | 254 | 199 | 136691 | 4970 | 23.2 | 13077 | 872 | 7.17
HEM 550 | 572 | 306 | 21 | 40 | 27 | 354 | 278 | 197984 | 6920 | 23.6 | 19158 | 1250 | 7.35
HEA 600 | 590 | 300 | 13 | 25 | 27 | 226 | 178 | 141203 | 4790 | 25 | 11271 | 751 | 7.05
HEB 600 | 600 | 300 | 15.5 | 30 | 27 | 270 | 212 | 171041 | 5700 | 25.2 | 13530 | 902 | 7.08
HEM 600 | 620 | 305 | 21 | 40 | 27 | 364 | 285 | 237447 | 7660 | 25.6 | 18975 | 1240 | 7.22

## IPE - UNI 5398-64
Tipo | h [mm] | b [mm] | a [mm] | e [mm] | r [mm] | A [cm2] | p [Kg/m] | Jx [cm4] | Wx [cm3] | ix [cm] | Jy [cm4] | Wy [cm3] | iy [cm]
IPE 80 | 80 | 46 | 3.8 | 5.2 | 5 | 7.64 | 6 | 80.1 | 20 | 3.24 | 8.49 | 3.69 | 1.05
IPE 100 | 100 | 55 | 4.1 | 5.7 | 7 | 10.3 | 8.1 | 171 | 34.2 | 4.07 | 15.9 | 5.79 | 1.24
IPE 120 | 120 | 64 | 4.4 | 6.3 | 7 | 13.2 | 10.4 | 318 | 53 | 4.9 | 27.7 | 8.65 | 1.45
IPE 140 | 140 | 73 | 4.7 | 6.9 | 7 | 16.4 | 12.9 | 541 | 77.3 | 5.74 | 44.9 | 12.3 | 1.65
IPE 160 | 160 | 82 | 5 | 7.4 | 9 | 20.1 | 15.8 | 869 | 109 | 6.58 | 68.3 | 16.7 | 1.84
IPE 180 | 180 | 91 | 5.3 | 8 | 9 | 23.9 | 18.8 | 1317 | 146 | 7.42 | 101 | 22.2 | 2.05
IPE 200 | 200 | 100 | 5.6 | 8.5 | 12 | 28.5 | 22.4 | 1943 | 194 | 8.26 | 142 | 28.5 | 2.24
IPE 220 | 220 | 110 | 5.9 | 9.2 | 12 | 33.4 | 26.2 | 2772 | 252 | 9.11 | 205 | 37.3 | 2.48
IPE 240 | 240 | 120 | 6.2 | 9.8 | 15 | 39.1 | 30.7 | 3892 | 324 | 9.97 | 284 | 47.3 | 2.69
IPE 270 | 270 | 135 | 6.6 | 10.2 | 15 | 45.9 | 36.1 | 5790 | 429 | 11.2 | 420 | 62.2 | 3.02
IPE 300 | 300 | 150 | 7.1 | 10.7 | 15 | 53.8 | 42.2 | 8356 | 557 | 12.5 | 604 | 80.5 | 3.35
IPE 330 | 330 | 160 | 7.5 | 11.5 | 18 | 62.6 | 49.1 | 11770 | 713 | 13.7 | 788 | 98.5 | 3.55
IPE 360 | 360 | 170 | 8 | 12.7 | 18 | 72.7 | 57.1 | 16270 | 904 | 15 | 1043 | 123 | 3.79
IPE 400 | 400 | 180 | 8.6 | 13.5 | 21 | 84.5 | 66.3 | 23130 | 1160 | 16.5 | 1318 | 146 | 3.95
IPE 450 | 450 | 190 | 9.4 | 14.6 | 21 | 98.8 | 77.6 | 33740 | 1500 | 18.5 | 1676 | 176 | 4.12
IPE 500 | 500 | 200 | 10.2 | 16 | 21 | 116 | 90.7 | 48200 | 1930 | 20.4 | 2142 | 214 | 4.31
IPE 550 | 550 | 210 | 11.1 | 17.2 | 24 | 134 | 106 | 67120 | 2440 | 22.3 | 2668 | 254 | 4.45
IPE 600 | 600 | 220 | 12 | 19 | 24 | 156 | 122 | 92080 | 3070 | 24.3 | 3387 | 308 | 4.66

## Angolari - UNI 5783-66
Profilo | l [mm] | s [mm] | r [mm] | r1 [mm] | A [cm2] | p [Kg/m] | ex=ey [cm] | en [cm] | zm [cm] | zn [cm] | Jx=Jy [cm4] | Wx=Wy [cm3] | ix=iy [cm] | Jm [cm4] | Wm [cm3] | im [cm] | Jn [cm4] | Wn [cm3] | in [cm] | Jxy [cm4]
15x3 | 15 | 3 | 3.5 | 2 | 0.0819 | 0.64 | 0.472 | 0.668 | 1.06 | 0.522 | 0.15 | 0.15 | 0.43 | 0.24 | 0.22 | 0.54 | 0.06 | 0.1 | 0.28 | 0.09
20x3 | 20 | 3 | 3.5 | 2 | 1.12 | 0.88 | 0.596 | 0.843 | 1.41 | 0.7 | 0.39 | 0.28 | 0.59 | 0.61 | 0.43 | 0.74 | 0.16 | 0.19 | 0.38 | 0.24
20x4 | 20 | 4 | 3.5 | 2 | 1.45 | 1.14 | 0.635 | 0.899 | 1.41 | 0.716 | 0.49 | 0.36 | 0.58 | 0.76 | 0.54 | 0.73 | 0.21 | 0.23 | 0.38 | 0.29
25x3 | 25 | 3 | 3.5 | 2 | 1.42 | 1.12 | 0.721 | 1.02 | 1.77 | 0.877 | 0.8 | 0.45 | 0.75 | 1.26 | 0.71 | 0.94 | 0.33 | 0.32 | 0.48 | 0.48
25x5 | 25 | 5 | 3.5 | 2 | 2.26 | 1.77 | 0.798 | 1.13 | 1.77 | 0.91 | 1.2 | 0.71 | 0.73 | 1.89 | 1.07 | 0.91 | 0.52 | 0.46 | 0.48 | 0.69
30x3 | 30 | 3 | 5 | 2.5 | 1.74 | 1.36 | 0.835 | 1.18 | 2.12 | 1.05 | 1.4 | 0.65 | 0.9 | 2.22 | 1.05 | 1.13 | 0.58 | 0.5 | 0.58 | 0.84
30x4 | 30 | 4 | 5 | 2.5 | 2.27 | 1.78 | 0.878 | 1.24 | 2.12 | 1.06 | 1.8 | 0.85 | 0.89 | 2.85 | 1.34 | 1.12 | 0.75 | 0.61 | 0.58 | 1.05
30x5 | 30 | 5 | 5 | 2.5 | 2.78 | 2.18 | 0.918 | 1.3 | 2.12 | 1.07 | 2.16 | 1.04 | 0.88 | 3.41 | 1.61 | 1.11 | 0.92 | 0.71 | 0.57 | 1.25
30x6 | 30 | 6 | 5 | 2.5 | 3.27 | 2.56 | 0.956 | 1.35 | 2.12 | 1.09 | 2.49 | 1.22 | 0.87 | 3.91 | 1.84 | 1.09 | 1.08 | 0.8 | 0.57 | 1.42
40x4 | 40 | 4 | 6 | 3 | 3.08 | 2.42 | 1.12 | 1.58 | 2.83 | 1.4 | 4.47 | 1.55 | 1.21 | 7.09 | 2.51 | 1.52 | 1.86 | 1.17 | 0.78 | 2.62
40x5 | 40 | 5 | 6 | 3 | 3.79 | 2.97 | 1.16 | 1.64 | 2.83 | 1.41 | 5.53 | 1.91 | 1.2 | 8.59 | 3.04 | 1.51 | 2.26 | 1.38 | 0.77 | 3.2
40x6 | 40 | 6 | 6 | 3 | 4.48 | 3.52 | 1.2 | 1.7 | 2.83 | 1.43 | 6.31 | 2.26 | 1.19 | 9.98 | 3.53 | 1.49 | 2.65 | 1.56 | 0.77 | 2.66
45x4 | 45 | 4 | 7 | 3.5 | 3.49 | 2.74 | 1.23 | 1.75 | 3.18 | 2.11 | 6.43 | 1.97 | 1.36 | 10.2 | 3.21 | 1.71 | 2.68 | 1.53 | 0.88 | 3.77
45x5 | 45 | 5 | 7 | 3.5 | 4.3 | 3.38 | 1.28 | 1.81 | 3.18 | 2.11 | 7.84 | 2.43 | 1.35 | 12.4 | 3.9 | 1.7 | 3.26 | 1.8 | 0.87 | 4.58
45x6 | 45 | 6 | 7 | 3.5 | 5.09 | 4 | 1.32 | 1.87 | 3.18 | 2.14 | 9.16 | 2.88 | 1.34 | 14.5 | 4.56 | 1.69 | 3.83 | 2.05 | 0.87 | 5.23
45x7 | 45 | 7 | 7 | 3.5 | 5.86 | 4.6 | 1.36 | 1.92 | 3.18 | 2.29 | 10.4 | 3.31 | 1.33 | 16.4 | 5.16 | 1.67 | 4.38 | 2.28 | 0.86 | 6.01
50x5 | 50 | 5 | 7 | 3.5 | 4.8 | 3.77 | 1.4 | 1.99 | 3.54 | 1.57 | 11 | 3.05 | 1.51 | 17.4 | 4.92 | 1.9 | 4.55 | 2.29 | 0.97 | 6.41
50x6 | 50 | 6 | 7 | 3.5 | 5.69 | 4.47 | 1.45 | 2.04 | 3.54 | 1.58 | 12.8 | 3.61 | 1.5 | 20.4 | 5.76 | 1.89 | 5.34 | 2.61 | 0.97 | 7.56
50x7 | 50 | 7 | 7 | 3.5 | 6.56 | 5.15 | 1.49 | 2.1 | 3.54 | 1.59 | 14.6 | 4.16 | 1.49 | 23.1 | 6.54 | 1.88 | 6.11 | 2.91 | 0.96 | 8.58
55x6 | 55 | 6 | 8 | 4 | 6.31 | 4.95 | 1.56 | 2.21 | 3.89 | 1.61 | 17.3 | 4.39 | 1.66 | 27.4 | 7.04 | 2.08 | 7.18 | 2.25 | 1.07 | 10.1
55x8 | 55 | 8 | 8 | 4 | 8.23 | 6.46 | 1.64 | 2.32 | 3.89 | 1.76 | 22 | 5.72 | 1.64 | 34.8 | 8.96 | 2.06 | 9.24 | 3.98 | 1.06 | 12.7
60x5 | 60 | 5 | 8 | 4 | 5.82 | 4.57 | 1.65 | 2.34 | 4.24 | 1.77 | 19.5 | 4.48 | 1.83 | 30.7 | 7.35 | 2.32 | 8.09 | 3.46 | 1.18 | 11.5
60x6 | 60 | 6 | 8 | 4 | 6.91 | 5.42 | 1.69 | 2.39 | 4.24 | 1.77 | 22.8 | 5.29 | 1.82 | 36.2 | 8.52 | 2.29 | 9.46 | 3.96 | 1.17 | 13.4
60x8 | 60 | 8 | 8 | 4 | 9.03 | 7.09 | 1.77 | 2.5 | 4.24 | 1.94 | 29.2 | 6.89 | 1.8 | 46.1 | 10.9 | 2.26 | 12.2 | 4.86 | 1.16 | 17
65x7 | 65 | 7 | 9 | 4.5 | 8.7 | 6.83 | 1.85 | 2.61 | 4.59 | 1.96 | 33.4 | 7.18 | 1.96 | 53 | 11.5 | 2.47 | 13.9 | 5.31 | 1.26 | 19.6
70x6 | 70 | 6 | 9 | 4.5 | 8.13 | 6.38 | 1.93 | 2.74 | 4.95 | 2.46 | 37.1 | 7.32 | 2.14 | 59.1 | 12 | 2.68 | 15.3 | 5.58 | 1.37 | 21.9
70x7 | 70 | 7 | 9 | 4.5 | 9.4 | 7.38 | 1.97 | 2.79 | 4.95 | 2.47 | 42.3 | 8.42 | 2.12 | 67.1 | 13.6 | 2.67 | 17.5 | 6.28 | 1.36 | 24.8
75x8 | 75 | 8 | 10 | 5 | 11.5 | 9.03 | 2.13 | 3.01 | 5.3 | 2.65 | 58.9 | 11 | 2.26 | 93.3 | 17.6 | 2.85 | 24.4 | 8.1 | 1.46 | 34.5
75x10 | 75 | 10 | 10 | 5 | 14.1 | 11.1 | 2.21 | 3.13 | 5.3 | 2.68 | 71.2 | 13.5 | 2.25 | 113 | 21.2 | 2.83 | 29.7 | 9.49 | 1.45 | 41.6
80x8 | 80 | 8 | 10 | 5 | 12.3 | 9.66 | 2.26 | 3.19 | 5.66 | 2.83 | 72.2 | 12.6 | 2.42 | 115 | 20.3 | 3.06 | 29.9 | 9.37 | 1.56 | 42.7
80x10 | 80 | 10 | 10 | 5 | 15.1 | 11.9 | 2.34 | 3.3 | 5.66 | 2.85 | 87.5 | 15.5 | 2.41 | 139 | 24.5 | 3.03 | 36.4 | 11 | 1.55 | 51.6
90x9 | 90 | 9 | 11 | 5.5 | 15.5 | 12.2 | 2.54 | 3.59 | 6.36 | 3.18 | 116 | 17.9 | 2.73 | 184 | 28.9 | 3.44 | 47.9 | 13.3 | 1.76 | 68.2
90x11 | 90 | 11 | 11 | 5.5 | 18.7 | 14.7 | 2.62 | 3.7 | 6.36 | 3.21 | 138 | 21.6 | 2.71 | 218 | 34.3 | 3.41 | 57.2 | 15.4 | 1.75 | 80.9
90x13 | 90 | 13 | 11 | 5.5 | 21.8 | 17.1 | 2.7 | 3.81 | 6.36 | 3.24 | 158 | 25.1 | 2.69 | 250 | 39.3 | 3.38 | 66.2 | 17.4 | 1.74 | 92.1
100x10 | 100 | 10 | 12 | 6 | 19.2 | 15.1 | 2.82 | 3.99 | 7.07 | 3.54 | 177 | 24.6 | 3.04 | 280 | 39.6 | 3.83 | 73 | 18.3 | 1.95 | 104
100x12 | 100 | 12 | 12 | 6 | 22.7 | 17.8 | 2.9 | 4.11 | 7.07 | 3.57 | 207 | 29.1 | 3.02 | 328 | 46.3 | 3.8 | 85.7 | 20.9 | 1.94 | 121
100x14 | 100 | 14 | 12 | 6 | 26.2 | 20.6 | 2.98 | 4.22 | 7.07 | 3.6 | 235 | 33.5 | 3 | 372 | 52.6 | 3.77 | 98.2 | 23.3 | 1.94 | 137
110x10 | 110 | 10 | 12 | 6 | 21.2 | 16.6 | 3.07 | 4.34 | 7.78 | 3.89 | 239 | 30.1 | 3.36 | 379 | 48.7 | 4.23 | 98.3 | 22.6 | 2.16 | 140
110x12 | 110 | 12 | 12 | 6 | 25.1 | 19.7 | 3.15 | 4.46 | 7.78 | 3.92 | 280 | 35.7 | 3.34 | 444 | 57.1 | 4.2 | 116 | 25.9 | 2.15 | 164
110x14 | 110 | 14 | 12 | 6 | 29 | 22.8 | 3.23 | 4.57 | 7.78 | 3.95 | 319 | 41 | 3.32 | 505 | 64.9 | 4.17 | 132 | 29 | 2.14 | 186
120x11 | 120 | 11 | 13 | 6.5 | 25.4 | 19.9 | 3.36 | 4.75 | 8.49 | 4.25 | 341 | 39.4 | 3.66 | 541 | 63.7 | 4.62 | 140 | 29.6 | 2.35 | 201
120x13 | 120 | 13 | 13 | 6.5 | 29.7 | 23.3 | 3.44 | 4.86 | 8.49 | 4.28 | 394 | 46 | 3.64 | 625 | 73.7 | 4.59 | 163 | 33.5 | 2.34 | 232
120x15 | 120 | 15 | 13 | 6.5 | 33.9 | 26.6 | 3.51 | 4.97 | 8.49 | 4.31 | 445 | 52.4 | 3.62 | 705 | 83.1 | 4.56 | 185 | 37.1 | 2.33 | 260
130x12 | 130 | 12 | 14 | 7 | 30 | 23.6 | 3.64 | 5.15 | 9.19 | 4.6 | 472 | 50.4 | 3.97 | 750 | 81.6 | 8 | 195 | 37.8 | 2.55 | 278
130x14 | 130 | 14 | 14 | 7 | 37.7 | 27.2 | 3.72 | 5.26 | 9.19 | 4.63 | 540 | 58.2 | 3.95 | 857 | 93.2 | 4.97 | 223 | 42.4 | 2.54 | 317
140x13 | 140 | 13 | 15 | 7.5 | 35 | 27.5 | 3.92 | 5.55 | 9.9 | 4.96 | 639 | 63.4 | 4.27 | 1014 | 102 | 5.39 | 263 | 47.4 | 2.74 | 376
140x15 | 140 | 15 | 15 | 7.5 | 40 | 31.4 | 4 | 5.66 | 9.9 | 4.99 | 723 | 72.4 | 4.25 | 1148 | 116 | 5.36 | 299 | 52.7 | 2.73 | 425
150x14 | 150 | 14 | 16 | 8 | 40.3 | 31.6 | 4.21 | 5.95 | 10.6 | 5.32 | 845 | 78.3 | 4.58 | 1343 | 127 | 5.77 | 348 | 58.5 | 2.94 | 498
150x16 | 150 | 16 | 16 | 8 | 45.7 | 35.9 | 4.29 | 6.06 | 10.6 | 5.34 | 950 | 88.7 | 4.56 | 1507 | 142 | 5.74 | 392 | 64.7 | 2.93 | 558

## Angolari - UNI 5783-66 - Ordin.
Profilo | l [mm] | s [mm] | r [mm] | r1 [mm] | A [cm2] | p [Kg/m] | ex=ey [cm] | en [cm] | zm [cm] | zn [cm] | Jx=Jy [cm4] | Wx=Wy [cm3] | ix=iy [cm] | Jm [cm4] | Wm [cm3] | im [cm] | Jn [cm4] | Wn [cm3] | in [cm] | Jxy [cm4]
15x3 | 15 | 3 | 3.5 | 2 | 0.0819 | 0.64 | 0.472 | 0.668 | 1.06 | 0.522 | 0.15 | 0.15 | 0.43 | 0.24 | 0.22 | 0.54 | 0.06 | 0.1 | 0.28 | 0.09
20x3 | 20 | 3 | 3.5 | 2 | 1.12 | 0.88 | 0.596 | 0.843 | 1.41 | 0.7 | 0.39 | 0.28 | 0.59 | 0.61 | 0.43 | 0.74 | 0.16 | 0.19 | 0.38 | 0.24
25x3 | 25 | 3 | 3.5 | 2 | 1.42 | 1.12 | 0.721 | 1.02 | 1.77 | 0.877 | 0.8 | 0.45 | 0.75 | 1.26 | 0.71 | 0.94 | 0.33 | 0.32 | 0.48 | 0.48
20x4 | 20 | 4 | 3.5 | 2 | 1.45 | 1.14 | 0.635 | 0.899 | 1.41 | 0.716 | 0.49 | 0.36 | 0.58 | 0.76 | 0.54 | 0.73 | 0.21 | 0.23 | 0.38 | 0.29
30x3 | 30 | 3 | 5 | 2.5 | 1.74 | 1.36 | 0.835 | 1.18 | 2.12 | 1.05 | 1.4 | 0.65 | 0.9 | 2.22 | 1.05 | 1.13 | 0.58 | 0.5 | 0.58 | 0.84
25x5 | 25 | 5 | 3.5 | 2 | 2.26 | 1.77 | 0.798 | 1.13 | 1.77 | 0.91 | 1.2 | 0.71 | 0.73 | 1.89 | 1.07 | 0.91 | 0.52 | 0.46 | 0.48 | 0.69
30x4 | 30 | 4 | 5 | 2.5 | 2.27 | 1.78 | 0.878 | 1.24 | 2.12 | 1.06 | 1.8 | 0.85 | 0.89 | 2.85 | 1.34 | 1.12 | 0.75 | 0.61 | 0.58 | 1.05
30x5 | 30 | 5 | 5 | 2.5 | 2.78 | 2.18 | 0.918 | 1.3 | 2.12 | 1.07 | 2.16 | 1.04 | 0.88 | 3.41 | 1.61 | 1.11 | 0.92 | 0.71 | 0.57 | 1.25
40x4 | 40 | 4 | 6 | 3 | 3.08 | 2.42 | 1.12 | 1.58 | 2.83 | 1.4 | 4.47 | 1.55 | 1.21 | 7.09 | 2.51 | 1.52 | 1.86 | 1.17 | 0.78 | 2.62
30x6 | 30 | 6 | 5 | 2.5 | 3.27 | 2.56 | 0.956 | 1.35 | 2.12 | 1.09 | 2.49 | 1.22 | 0.87 | 3.91 | 1.84 | 1.09 | 1.08 | 0.8 | 0.57 | 1.42
45x4 | 45 | 4 | 7 | 3.5 | 3.49 | 2.74 | 1.23 | 1.75 | 3.18 | 2.11 | 6.43 | 1.97 | 1.36 | 10.2 | 3.21 | 1.71 | 2.68 | 1.53 | 0.88 | 3.77
40x5 | 40 | 5 | 6 | 3 | 3.79 | 2.97 | 1.16 | 1.64 | 2.83 | 1.41 | 5.53 | 1.91 | 1.2 | 8.59 | 3.04 | 1.51 | 2.26 | 1.38 | 0.77 | 3.2
45x5 | 45 | 5 | 7 | 3.5 | 4.3 | 3.38 | 1.28 | 1.81 | 3.18 | 2.11 | 7.84 | 2.43 | 1.35 | 12.4 | 3.9 | 1.7 | 3.26 | 1.8 | 0.87 | 4.58
40x6 | 40 | 6 | 6 | 3 | 4.48 | 3.52 | 1.2 | 1.7 | 2.83 | 1.43 | 6.31 | 2.26 | 1.19 | 9.98 | 3.53 | 1.49 | 2.65 | 1.56 | 0.77 | 2.66
50x5 | 50 | 5 | 7 | 3.5 | 4.8 | 3.77 | 1.4 | 1.99 | 3.54 | 1.57 | 11 | 3.05 | 1.51 | 17.4 | 4.92 | 1.9 | 4.55 | 2.29 | 0.97 | 6.41
45x6 | 45 | 6 | 7 | 3.5 | 5.09 | 4 | 1.32 | 1.87 | 3.18 | 2.14 | 9.16 | 2.88 | 1.34 | 14.5 | 4.56 | 1.69 | 3.83 | 2.05 | 0.87 | 5.23
50x6 | 50 | 6 | 7 | 3.5 | 5.69 | 4.47 | 1.45 | 2.04 | 3.54 | 1.58 | 12.8 | 3.61 | 1.5 | 20.4 | 5.76 | 1.89 | 5.34 | 2.61 | 0.97 | 7.56
60x5 | 60 | 5 | 8 | 4 | 5.82 | 4.57 | 1.65 | 2.34 | 4.24 | 1.77 | 19.5 | 4.48 | 1.83 | 30.7 | 7.35 | 2.32 | 8.09 | 3.46 | 1.18 | 11.5
45x7 | 45 | 7 | 7 | 3.5 | 5.86 | 4.6 | 1.36 | 1.92 | 3.18 | 2.29 | 10.4 | 3.31 | 1.33 | 16.4 | 5.16 | 1.67 | 4.38 | 2.28 | 0.86 | 6.01
55x6 | 55 | 6 | 8 | 4 | 6.31 | 4.95 | 1.56 | 2.21 | 3.89 | 1.61 | 17.3 | 4.39 | 1.66 | 27.4 | 7.04 | 2.08 | 7.18 | 2.25 | 1.07 | 10.1
50x7 | 50 | 7 | 7 | 3.5 | 6.56 | 5.15 | 1.49 | 2.1 | 3.54 | 1.59 | 14.6 | 4.16 | 1.49 | 23.1 | 6.54 | 1.88 | 6.11 | 2.91 | 0.96 | 8.58
60x6 | 60 | 6 | 8 | 4 | 6.91 | 5.42 | 1.69 | 2.39 | 4.24 | 1.77 | 22.8 | 5.29 | 1.82 | 36.2 | 8.52 | 2.29 | 9.46 | 3.96 | 1.17 | 13.4
70x6 | 70 | 6 | 9 | 4.5 | 8.13 | 6.38 | 1.93 | 2.74 | 4.95 | 2.46 | 37.1 | 7.32 | 2.14 | 59.1 | 12 | 2.68 | 15.3 | 5.58 | 1.37 | 21.9
55x8 | 55 | 8 | 8 | 4 | 8.23 | 6.46 | 1.64 | 2.32 | 3.89 | 1.76 | 22 | 5.72 | 1.64 | 34.8 | 8.96 | 2.06 | 9.24 | 3.98 | 1.06 | 12.7
65x7 | 65 | 7 | 9 | 4.5 | 8.7 | 6.83 | 1.85 | 2.61 | 4.59 | 1.96 | 33.4 | 7.18 | 1.96 | 53 | 11.5 | 2.47 | 13.9 | 5.31 | 1.26 | 19.6
60x8 | 60 | 8 | 8 | 4 | 9.03 | 7.09 | 1.77 | 2.5 | 4.24 | 1.94 | 29.2 | 6.89 | 1.8 | 46.1 | 10.9 | 2.26 | 12.2 | 4.86 | 1.16 | 17
70x7 | 70 | 7 | 9 | 4.5 | 9.4 | 7.38 | 1.97 | 2.79 | 4.95 | 2.47 | 42.3 | 8.42 | 2.12 | 67.1 | 13.6 | 2.67 | 17.5 | 6.28 | 1.36 | 24.8
75x8 | 75 | 8 | 10 | 5 | 11.5 | 9.03 | 2.13 | 3.01 | 5.3 | 2.65 | 58.9 | 11 | 2.26 | 93.3 | 17.6 | 2.85 | 24.4 | 8.1 | 1.46 | 34.5
80x8 | 80 | 8 | 10 | 5 | 12.3 | 9.66 | 2.26 | 3.19 | 5.66 | 2.83 | 72.2 | 12.6 | 2.42 | 115 | 20.3 | 3.06 | 29.9 | 9.37 | 1.56 | 42.7
75x10 | 75 | 10 | 10 | 5 | 14.1 | 11.1 | 2.21 | 3.13 | 5.3 | 2.68 | 71.2 | 13.5 | 2.25 | 113 | 21.2 | 2.83 | 29.7 | 9.49 | 1.45 | 41.6
80x10 | 80 | 10 | 10 | 5 | 15.1 | 11.9 | 2.34 | 3.3 | 5.66 | 2.85 | 87.5 | 15.5 | 2.41 | 139 | 24.5 | 3.03 | 36.4 | 11 | 1.55 | 51.6
90x9 | 90 | 9 | 11 | 5.5 | 15.5 | 12.2 | 2.54 | 3.59 | 6.36 | 3.18 | 116 | 17.9 | 2.73 | 184 | 28.9 | 3.44 | 47.9 | 13.3 | 1.76 | 68.2
90x11 | 90 | 11 | 11 | 5.5 | 18.7 | 14.7 | 2.62 | 3.7 | 6.36 | 3.21 | 138 | 21.6 | 2.71 | 218 | 34.3 | 3.41 | 57.2 | 15.4 | 1.75 | 80.9
100x10 | 100 | 10 | 12 | 6 | 19.2 | 15.1 | 2.82 | 3.99 | 7.07 | 3.54 | 177 | 24.6 | 3.04 | 280 | 39.6 | 3.83 | 73 | 18.3 | 1.95 | 104
110x10 | 110 | 10 | 12 | 6 | 21.2 | 16.6 | 3.07 | 4.34 | 7.78 | 3.89 | 239 | 30.1 | 3.36 | 379 | 48.7 | 4.23 | 98.3 | 22.6 | 2.16 | 140
90x13 | 90 | 13 | 11 | 5.5 | 21.8 | 17.1 | 2.7 | 3.81 | 6.36 | 3.24 | 158 | 25.1 | 2.69 | 250 | 39.3 | 3.38 | 66.2 | 17.4 | 1.74 | 92.1
100x12 | 100 | 12 | 12 | 6 | 22.7 | 17.8 | 2.9 | 4.11 | 7.07 | 3.57 | 207 | 29.1 | 3.02 | 328 | 46.3 | 3.8 | 85.7 | 20.9 | 1.94 | 121
110x12 | 110 | 12 | 12 | 6 | 25.1 | 19.7 | 3.15 | 4.46 | 7.78 | 3.92 | 280 | 35.7 | 3.34 | 444 | 57.1 | 4.2 | 116 | 25.9 | 2.15 | 164
120x11 | 120 | 11 | 13 | 6.5 | 25.4 | 19.9 | 3.36 | 4.75 | 8.49 | 4.25 | 341 | 39.4 | 3.66 | 541 | 63.7 | 4.62 | 140 | 29.6 | 2.35 | 201
100x14 | 100 | 14 | 12 | 6 | 26.2 | 20.6 | 2.98 | 4.22 | 7.07 | 3.6 | 235 | 33.5 | 3 | 372 | 52.6 | 3.77 | 98.2 | 23.3 | 1.94 | 137
110x14 | 110 | 14 | 12 | 6 | 29 | 22.8 | 3.23 | 4.57 | 7.78 | 3.95 | 319 | 41 | 3.32 | 505 | 64.9 | 4.17 | 132 | 29 | 2.14 | 186
120x13 | 120 | 13 | 13 | 6.5 | 29.7 | 23.3 | 3.44 | 4.86 | 8.49 | 4.28 | 394 | 46 | 3.64 | 625 | 73.7 | 4.59 | 163 | 33.5 | 2.34 | 232
130x12 | 130 | 12 | 14 | 7 | 30 | 23.6 | 3.64 | 5.15 | 9.19 | 4.6 | 472 | 50.4 | 3.97 | 750 | 81.6 | 8 | 195 | 37.8 | 2.55 | 278
120x15 | 120 | 15 | 13 | 6.5 | 33.9 | 26.6 | 3.51 | 4.97 | 8.49 | 4.31 | 445 | 52.4 | 3.62 | 705 | 83.1 | 4.56 | 185 | 37.1 | 2.33 | 260
130x14 | 130 | 14 | 14 | 7 | 37.7 | 27.2 | 3.72 | 5.26 | 9.19 | 4.63 | 540 | 58.2 | 3.95 | 857 | 93.2 | 4.97 | 223 | 42.4 | 2.54 | 317
140x13 | 140 | 13 | 15 | 7.5 | 35 | 27.5 | 3.92 | 5.55 | 9.9 | 4.96 | 639 | 63.4 | 4.27 | 1014 | 102 | 5.39 | 263 | 47.4 | 2.74 | 376
140x15 | 140 | 15 | 15 | 7.5 | 40 | 31.4 | 4 | 5.66 | 9.9 | 4.99 | 723 | 72.4 | 4.25 | 1148 | 116 | 5.36 | 299 | 52.7 | 2.73 | 425
150x14 | 150 | 14 | 16 | 8 | 40.3 | 31.6 | 4.21 | 5.95 | 10.6 | 5.32 | 845 | 78.3 | 4.58 | 1343 | 127 | 5.77 | 348 | 58.5 | 2.94 | 498
150x16 | 150 | 16 | 16 | 8 | 45.7 | 35.9 | 4.29 | 6.06 | 10.6 | 5.34 | 950 | 88.7 | 4.56 | 1507 | 142 | 5.74 | 392 | 64.7 | 2.93 | 558

## Fe 430 - Omega - III c
l | 0 | 1 | 2 | 3 | 4 | 5 | 6 | 7 | 8 | 9
0 | 1 | 1 | 1 | 1 | 1 | 1 | 1 | 1 | 1 | 1
10 | 1 | 1 | 1 | 1 | 1 | 1 | 1 | 1 | 1 | 1.01
20 | 1.02 | 1.02 | 1.03 | 1.03 | 1.04 | 1.05 | 1.05 | 1.06 | 1.07 | 1.07
30 | 1.08 | 1.09 | 1.09 | 1.1 | 1.11 | 1.12 | 1.12 | 1.13 | 1.14 | 1.15
40 | 1.16 | 1.17 | 1.18 | 1.19 | 1.2 | 1.21 | 1.22 | 1.23 | 1.24 | 1.25
50 | 1.26 | 1.27 | 1.28 | 1.29 | 1.31 | 1.32 | 1.33 | 1.35 | 1.36 | 1.37
60 | 1.39 | 1.4 | 1.42 | 1.43 | 1.45 | 1.46 | 1.48 | 1.5 | 1.51 | 1.53
70 | 1.55 | 1.57 | 1.58 | 1.6 | 1.62 | 1.64 | 1.66 | 1.68 | 1.7 | 1.72
80 | 1.74 | 1.76 | 1.78 | 1.8 | 1.82 | 1.84 | 1.86 | 1.88 | 1.91 | 1.93
90 | 1.95 | 1.97 | 2 | 2.02 | 2.04 | 2.07 | 2.09 | 2.12 | 2.14 | 2.17
100 | 2.19 | 2.22 | 2.25 | 2.27 | 2.3 | 2.33 | 2.36 | 2.39 | 2.42 | 2.45
110 | 2.48 | 2.5 | 2.54 | 2.57 | 2.6 | 2.63 | 2.66 | 2.69 | 2.72 | 2.76
120 | 2.79 | 2.82 | 2.85 | 2.89 | 2.92 | 2.96 | 2.99 | 3.02 | 3.06 | 3.09
130 | 3.13 | 3.16 | 3.2 | 3.24 | 3.27 | 3.31 | 3.35 | 3.39 | 3.43 | 3.47
140 | 3.51 | 3.55 | 3.59 | 3.63 | 3.68 | 3.72 | 3.76 | 3.8 | 3.85 | 3.89
150 | 3.93 | 3.98 | 4.02 | 4.07 | 4.11 | 4.15 | 4.2 | 4.24 | 4.29 | 4.33
160 | 4.38 | 4.43 | 4.47 | 4.52 | 4.56 | 4.61 | 4.66 | 4.7 | 4.75 | 4.8
170 | 4.84 | 4.89 | 4.94 | 4.99 | 5.03 | 5.08 | 5.13 | 5.18 | 5.23 | 5.28
180 | 5.33 | 5.38 | 5.43 | 5.47 | 5.53 | 5.59 | 5.65 | 5.7 | 5.75 | 5.81
190 | 5.86 | 5.92 | 5.98 | 6.03 | 6.08 | 6.14 | 6.2 | 6.26 | 6.32 | 6.38
200 | 6.43 | 6.49 | 6.55 | 6.61 | 6.67 | 6.73 | 6.79 | 6.85 | 6.91 | 6.96
210 | 7.03 | 7.08 | 7.14 | 7.2 | 7.26 | 7.32 | 7.37 | 7.44 | 7.5 | 7.56
220 | 7.63 | 7.68 | 7.74 | 7.81 | 7.88 | 7.97 | 8.03 | 8.08 | 8.13 | 8.19
230 | 8.26 | 8.33 | 8.4 | 8.46 | 8.52 | 8.59 | 8.65 | 8.72 | 8.79 | 8.85
240 | 8.93 | 8.99 | 9.06 | 9.13 | 9.2 | 9.27 | 9.34 | 9.41 | 9.48 | 9.55
250 | 9.62